## Sheet1
Sample_No | Intensity | Wavelength | Ink | Additive
1 | 4240 | 829.2 | FASnI3 | Zn
2 | 4240 | 829.2 | mix | Zn
3 | 15350 | 753.6 | mix | Zn
4 | 6490 | 831.4 | mix | Zn
5 | 9460 | 831.4 | mix | Zn
6 | 5710 | 830.2 | mix | Zn
7 | 5770 | 829.6 | mix | Zn
8 | 31110 | 828.8 | FASnI3 | 0
9 | 14520 | 831.4 | mix | Br
10 | 31660 | 815.6 | mix | Br
11 | 31660 | 815.6 | mix | Br
12 | 87190 | 823.6 | mix | Br
13 | 44600 | 823.8 | mix | Br
14 | 40390 | 816.2 | mix | Br
15 | 31000 | 817.8 | mix | Br
16 | 3190 | 826.94 | MASnI3 | 0
17 | 3067 | 827.35 | MASnI3 | 0
18 | 3123 | 827.75 | mix | MA
19 | 3175 | 828.16 | mix | MA
20 | 3077 | 828.56 | FASnI3 | 0
21 | 3111 | 828.97 | FASnI3 | 0
22 | 3164 | 829.38 | mix | MA
23 | 3099 | 829.78 | mix | MA
24 | 3150 | 830.19 | mix | MA
25 | 3041 | 830.59 | mix | MA
26 | 3129 | 831.05 | MASnI3 | 0
27 | 192080 | 831 | FASnI3 | 0
28 | 155600 | 827.2 | FASnI3 | 0
29 | 122740 | 829.4 | mix | EASCN
30 | 118300 | 829.6 | mix | EASCN
31 | 179890 | 823.2 | mix | 4-MePEABr
32 | 418590 | 830 | mix | EASCN
33 | 546520 | 832 | mix | EASCN
34 | 174520 | 823.2 | mix | 4-MePEABr
35 | 128980 | 824 | FASnI3 | 0
36 | 128980 | 824 | FASnI3 | 0
37 | 1749590 | 824.6 | mix | EASCN
38 | 309080 | 830 | mix | EASCN
39 | 0 | 0 | EASnI(SCN) | 0
40 | 0 | 0 | EASnI(SCN) | 0