## Sheet1
Sample_No | Intensity | Wavelength | Ink | Additive | Ink Concentration [M] | Ink Composition %
1 | 4240 | 829.2 | FASnI3 | Zn | 1.2 | Baseline
2 | 4240 | 829.2 | mix | Zn | 1.2 | Baseline
3 | 15350 | 753.6 | mix | Zn | 1.2 | 5% Zn
4 | 6490 | 831.4 | mix | Zn | 1.2 | 10% Zn
5 | 9460 | 831.4 | mix | Zn | 1.2 | 10% Zn
6 | 5710 | 830.2 | mix | Zn | 1.2 | 15% Zn
7 | 5770 | 829.6 | mix | Zn | 1.2 | 15% Zn
8 | 31110 | 828.8 | FASnI3 | 0 | 1.1 | Baseline
9 | 14520 | 831.4 | mix | Br | 1.1 | Baseline
10 | 31660 | 815.6 | mix | Br | 1.1 | 5%Br
11 | 31660 | 815.6 | mix | Br | 1.1 | 5%Br
12 | 87190 | 823.6 | mix | Br | 1.1 | 10% Br
13 | 44600 | 823.8 | mix | Br | 1.1 | 10% Br
14 | 40390 | 816.2 | mix | Br | 1.1 | 20% Br
15 | 31000 | 817.8 | mix | Br | 1.1 | 20% Br
16 | 3190 | 826.94 | MASnI3 | 0 | 1.2 | MASnI3
17 | 3067 | 827.35 | MASnI3 | 0 | 1.2 | MASnI3
18 | 3123 | 827.75 | mix | MA | 1.2 | 20% FA
19 | 3175 | 828.16 | mix | MA | 1.2 | 20% FA
20 | 3077 | 828.56 | FASnI3 | 0 | 1.2 | Baseline
21 | 3111 | 828.97 | FASnI3 | 0 | 1.2 | Baseline
22 | 3164 | 829.38 | mix | MA | 1.2 | 10% MA
23 | 3099 | 829.78 | mix | MA | 1.2 | 10% MA
24 | 3150 | 830.19 | mix | MA | 1.2 | 20% MA
25 | 3041 | 830.59 | mix | MA | 1.2 | 20% MA
26 | 3129 | 831.05 | MASnI3 | 0 | 1.2 | MASnI3
27 | 192080 | 831 | FASnI3 | 0 | 1 | Baseline
28 | 155600 | 827.2 | FASnI3 | 0 | 1 | Baseline
29 | 122740 | 829.4 | mix | EASCN | 1 | 10% EA
30 | 118300 | 829.6 | mix | EASCN | 1 | 10% EA
31 | 179890 | 823.2 | mix | 4-MePEABr | 1 | 4-MePEABr
32 | 418590 | 830 | mix | EASCN | 1 | 5% EA
33 | 546520 | 832 | mix | EASCN | 1 | 15% EA
34 | 174520 | 823.2 | mix | 4-MePEABr | 1 | 4-MePEABr
35 | 128980 | 824 | FASnI3 | 0 | 1 | Baseline
36 | 128980 | 824 | FASnI3 | 0 | 1 | Baseline
37 | 1749590 | 824.6 | mix | EASCN | 1 | EA 5%
38 | 309080 | 830 | mix | EASCN | 1 | EA 15%
39 | 0 | 0 | EASnI(SCN) | 0 | 1 | EASnI(SCN)
40 | 0 | 0 | EASnI(SCN) | 0 | 1 | EASnI(SCN)